## Sheet1
Количество изделий:
41
No | Job Description | Code | Mould Manufracture | Invert Centre Line mm | H-Dim Mould mm | Mould Assy No | H-Dim Blank mm | Blank Assy No | Glass Weight Gms | Fill Height mm | Fill Height Capacity mm | Brimfull Capacity mm | Finish Type | Bottle Drawings | Maps Package | Engineering Drawings
1 | X-BKП-500-1 (DESANT twist) |  | Omco | [5 empty] | 340±15 | 55±5 | 500±10 | 520±10 | Венчик ВКП - ГОСТ 10117.2-2001 | Bottle Drawings\1. X-BKП-500-1 (DESANT twist) |  | Eng Drawings\1. X-BKП-500-1 (DESANT twist)
2 | X-KПНв.3-440-2 (Kof) | [7 empty] | 320±15 | 60±5 | 440±10 | 466±10 | Венчик КПНв.3 ТУ BY 810000071.001-2009 | Bottle Drawings\2. Х-КПНв.3-440-2 Kof | Maps Package\2. Х-КПНв.3-440-2 Kof | Eng Drawings\2. Х-КПНв.3-440-2 (Kof)
3 | Х-ВКП-450-3 (EMERALD) | [7 empty] | 320±15 | 70±5 | 450±10 | 477±10 | Венчик ВКП - ГОСТ 10117.2-2001 | Bottle Drawings\3. Х-ВКП-450-3 EMERALD | Maps Package\3. Х-ВКП-450-3 EMERALD | Eng Drawings\3. Х-КПНв.2-450-3 (EMERALD)
4 | Х-КПНв.2-500-4 Slavutich | [7 empty] | 345±15 | 48±5 | 500±10 | 516±10 | Венчик КПНв.5 ТУ BY 810000071.001-2009 | Bottle Drawings\4. Х-КПВ.5-500-4 (Slavutich) | Maps Package\4. Х-КПНв.5-500-4 Slavutich | Eng Drawings\4. Х-КПНв.5-500-4 Slavutich
5 | X-KПНн-500-5 (ALIVARIA 1864) | [7 empty] | 340±15 | 63±5 | 500±10 | 542±10 | Венчик КПНн ГОСТ 10117.2-2001 | Bottle Drawings\5. X-KПНн-500-5 (ALIVARIA 1864) |  | Eng Drawings\5. X-KПНн-500-5 (ALIVARIA 1864)
6 | Х-КПНв.5-500-6 (ППБ) | [7 empty] | 320±10 | 55±5 | 500±10 | 520±10 | Венчик КПНв.5 ТУ BY 810000071.001-2009 | Bottle Drawings\6. Х-КПНв.2-500-6 (ППБ) | Maps Package\6. Х-КПНв.5-500-6 (ППБ)
7 | X-KПНв.2-500-7 (Варшава) | [7 empty] | 345±15 | 51±5 | 500±10 | 520±10 | Венчик КПНв.2 ТУ BY 810000071.001-2009 | Bottle Drawings\7. Х-КПНв.2-500-7 Варшава | Maps Package\7. Х-КПНв.2-500-7 Варшава | Eng Drawings\7. Х-КПНв.2-500-7 Варшава
8 | X-KПНв.3-500-8 (New ALIVARIA) | [7 empty] | 340±15 | 53±5 | 500±10 | 520±10 | Венчик КПНв.3 ТУ BY 810000071.001-2009 | Bottle Drawings\8. New ALIVARIA X-КПНв.3-500-8 | Maps Package\8. New ALIVARIA X-КПНв.3-500-8 | Eng Drawings\8. New ALIVARIA X-КПНв.3-500-8
9 | X-KПНн-568-9 (Pinta) | [7 empty] | 360±15 | 40±5 | 568±10 | 588±10 | Венчик КПНн ГОСТ 10117.2-2001 | Bottle Drawings\9. Pinta Х-КПНн-568-9 | Maps Package\9. Pinta Х-КПНн-568-9 | Eng Drawings\9. Pinta Х-КПНн-568-9
10 | Х-КПНв.3-500-10 (Special) | [7 empty] | 345±15 | 50±5 | 500±10 | 517±10 | Венчик КПНв.3 ТУ BY 810000071.001-2009 | Bottle Drawings\10. Х-КПНв.3-500-10 Special | Maps Package\10. Х-КПНв.3-500-10 Special | Eng Drawings\10. Х-КПНв.3-500-10 Special
11 | Х-КПНв.5-500-11 (Модерн) | [7 empty] | 355±15 | 51±5 | 500±10 | 522±10 | Венчик КПНв.5 ТУ BY 810000071.001-2009 | Bottle Drawings\11. Х-КПНв.5-500-11 (Модерн) | Maps Package\11. Х-КПНв.5-500-11 (Модерн) | Eng Drawings\11. Х-КПНв.5-500-11 (Модерн)
12 | 12. LONG-NECK Х-КПНв.5-500-12 | [7 empty] | 375±15 | 60±5 | 500±10 | 520±10 | Венчик КПНв.5 ТУ BY 810000071.001-2009 | Bottle Drawings\12. LONG-NECK Х-КПНв.5-500-12 | Maps Package\12. LONG-NECK Х-КПНв.5-500-12 | Eng Drawings\12. LONG-NECK Х-КПНв.5-500-12
13
14 | 14. X-КПНв.2-500-14 NRW | [7 empty] | 330±15 | 51±5 | 500±10 | 520±10 | Венчик КПНв.2 ТУ BY 810000071.001-2009 | Bottle Drawings\14. X-КПНв.2-500-14 NRW | Maps Package\14. X-КПНв.2-500-14 NRW | Eng Drawings\14. X-КПНв.2-500-14 NRW
15 | 15. Златый Базант Х-ВКП-2-500-15
15 | 15. Златый базант Х-КПНн-500-15 | [7 empty] | 340±15 | 45±5 | 500±10 | 525±10 | Венчик КПНн ГОСТ 10117.2-2001 | Bottle Drawings\15. Златый базант Х-КПНн-500-15 | Maps Package\15. Златый базант Х-КПНн-500-15 | Eng Drawings\15. Златый базант Х-КПНн-500-15
16 | 16. Хмель Х-ВКП-2-500-16
16 | 16. Хмель Х-КПНн-500-16 | [7 empty] | 330±15 | 53±5 | 500±10 | 522±10 | Венчик КПНн ГОСТ 10117.2-2001 | Bottle Drawings\16. Хмель Х-КПНн-500-16 | Maps Package\16. Хмель Х-КПНн-500-16 | Eng Drawings\16. Хмель Х-КПНн-500-16
17 | 17. NRW twist X-ВКП-500-17 | [11 empty] | Венчик ВКП - ГОСТ 10117.2-2001 | Bottle Drawings\17. NRW tvist X-ВКП-500-17
18 | 18. DESANT Х-КПНв.2-500-18 | [7 empty] | 340±15 | 55±5 | 500±10 | 520±10 | Венчик КПНв.2 ТУ BY 810000071.001-2009 | Bottle Drawings\18. DESANT Х-КПНв.2-500-18 | Maps Package\18. DESANT Х-КПНв.2-500-18 | Eng Drawings\18. DESANT Х-КПНв.2-500-18
19 | 19. PREMIUM twist Х-ВКП-500-19.cdw
20 | 20. EURO Х-КПНв.2-500-20 | [7 empty] | 340±10 | 52±5 | 500±10 | 520±10 | Венчик КПНв.2 ТУ BY 810000071.001-2009 | Bottle Drawings\20. EURO Х-КПНв.2-500-20 | Maps Package\20. EURO Х-КПНв.2-500-20
21
22 | 22. Х-КПНн-500-22 Amber | [7 empty] | 340±15 | 51±5 | 500±10 | 520±10 | Венчик КПНн ГОСТ 10117.2-2001 | Bottle Drawings\22. Х-КПНн-500-22 Amber | Maps Package\22. Х-КПНн-500-22 Amber | Eng Drawings\22. Х-КПНн-500-22 Amber
23 | 23. Х-КПНв.2-500-23 (BSP) | [7 empty] | 340±15 | 51±5 | 500±10 | 520±10 | Венчик КПНв.2 ТУ BY 810000071.001-2009 | Bottle Drawings\23. BSP Х-КПНв.2-500-23 | Maps Package\23. Х-КПНв.2-500-23 (BSP) | Eng Drawings\23. Х-КПНв.2-500-23 (BSP)
24 | 24. Жигулевское пиво Х-КПНв.3-500-24
25 | 25. LIDA Х-КПНн-330-25 |  | Omco | 85.7 | 66.7 | 2101200016 | 92.1 | 2101200097 | 260±15 | 54.5 | 330±7 | 350±7 | Венчик КПНн ГОСТ 10117.2-2001 | Bottle Drawings\25. LIDA Х-КПНн-330-25 | Maps Package\25. LIDA Х-КПНн-330-25 | Eng Drawings\25. LIDA Х-КПНн-330-25
26 | 26. Х-ВКП-500-26 Classic twist | [7 empty] | 350±10 | 58±5 | 500±10 | 525±10 | Венчик ВКП - ГОСТ 10117.2-2001 | Bottle Drawings\26. Х-ВКП-500-26 Classic twist | Maps Package\26. Х-ВКП-500-26 Classic twist | Eng Drawings\26. Х-ВКП-500-26 Classic twist
27
28 | 28. Baltika twist Х-ВКП-500-28
29 | 29. ЛОНГ-НЕК ALIVA Х-КПНв.4-500-29 | [7 empty] | 355±15 | 54±5 | 500±10 | 519±10 | Венчик КПНв.4 ТУ BY 810000071.001-2009 | Bottle Drawings\29. ЛОНГ-НЕК ALIVA Х-КПНв.4-500-29 | Maps Package\29. ЛОНГ-НЕК ALIVA Х-КПНв.4-500-29 | Eng Drawings\29. ЛОНГ-НЕК ALIVA Х-КПНв.4-500-29
30 | 30. LONG-NECK twist X-ВКП-1-500-30
31 | 31. Х-КПНв.1-500-31 KULT | [7 empty] | 340±10 | 45±5 | 500±10 | 520±10 | Венчик КПНв.1 ТУ BY 810000071.001-2009 | Bottle Drawings\31. Х-КПНв.1-500-31 KULT | Maps Package\31. Х-КПНв.1-500-31 KULT | Eng Drawings\31. Х-КПНв.1-500-31 KULT
32 | 32. Х-ВКП-500-32 Варшава твист
33 | 33. Х-К-700-33 GRAPE | [7 empty] | 420±15 | 60±10 | 700±10 | 725±10 | Венчик К ГОСТ 10117.2-2001 | Bottle Drawings\33. Х-К-700-33 GRAPE | Maps Package\33. Х-К-700-33 GRAPE | Eng Drawings\33. Х-К-700-33 GRAPE
34 | 34. Alivaria 1864 X-КПНн-500-34 | [7 empty] | 340±15 | 63±5 | 500±10 | 542±10 | Венчик КПНн ГОСТ 10117.2-2001 | Bottle Drawings\34. Alivaria 1864 X-КПНн-500-34 | Maps Package\34. Alivaria 1864 X-КПНн-500-34 | Eng Drawings\34. Alivaria 1864 X-КПНн-500-34
35 | 35. Х-КПНн-500-35 AMBER PIWO | [7 empty] | 340±15 | 53±5 | 500±10 | 520±10 | Венчик КПНн ГОСТ 10117.2-2001 | Bottle Drawings\35. Х-КПНн-500-35 AMBER PIWO | Maps Package\35. Х-КПНн-500-35 AMBER PIWO | Eng Drawings\35. Х-КПНн-500-35 AMBER PIWO
36 | 36. DESANT wine X- В-28-1-500-36 | [7 empty] | 340±15 | 53±5 | 500±10 | 520±10 | Венчик В-28-1 ГОСТ 10117.2-2001 | Bottle Drawings\36. DESANT wine X- В-28-1-500-36 | Maps Package\36. DESANT wine X- В-28-1-500-36 | Eng Drawings\36. DESANT wine X- В-28-1-500-36
37 | 37. X-B-28-1-700-37 GRAPE twist | [7 empty] | 420±15 | 60±10 | 700±10 | 725±10 | Венчик В-28-1 ГОСТ 10117.2-2001 | Bottle Drawings\37. X-B-28-1-700-37 GRAPE twist | Maps Package\37. X-B-28-1-700-37 GRAPE twist | Eng Drawings\37. X-B-28-1-700-37 GRAPE twist
38
39 | 39. X-П-29-Б-750-39 |  | Omco | 85.7 | 66.7 | 2101200016 | 92.1 | 2101200097
40 | 40. Бордо А Х-П-29-А-750-40
41 | 41. Х-К-700-41 GRAPE-ML.cdw для Инпэкс | [7 empty] | 420±15 | 60±10 | 700±10 | 725±10 | Венчик К ГОСТ 10117.2-2001 | Bottle Drawings\41. Х-К-700-41 GRAPE-ML.cdw для Инпэкс | Maps Package\41. Х-К-700-41 GRAPE-ML.cdw для Инпэкс
42 | 42. X-B-28-1-700-42 GRAPE twist - ML
43 | 43. Х-В-40-1-300-43 (Кетчуп)